## Paper_Index
Paper_ID | DOI
P006 | 10.1016/j.scriptamat.2019.02.018
P007 | 10.1016/j.actamat.2022.117974
P008 | 10.1016/j.ijplas.2021.102965
P009 | 10.1126/sciadv.abo7333
P010 | 10.1103/PhysRevMaterials.4.033601

## P006_P010_Master_Extraction
Paper_ID | DOI | Condition_ID | Experiment_Group_ID | Data_role | Alloy_ID | Composition_basis_original | Fe_at% | Mn_at% | Co_at% | Cr_at% | Ni_at% | N_at% | C_at% | Mo_at% | Si_at% | Ti_at% | V_at% | Other_elements | Processing_route | Homogenization_T_K | Homogenization_time_h | Cold_rolling_reduction_pct | Annealing_T_K | Annealing_time_min | Test_T_K | Strain_rate_s-1 | True_strain | Deformation_stage | Grain_size_um | Initial_FCC_fraction | Initial_HCP_fraction | SFE_mJ_m2 | SFE_method | DeltaG_FCC_HCP_J_mol | DeltaG_method | ISFE_DFT_0K_mJ_m2 | UMFE_mJ_m2 | UTFE_mJ_m2 | TRIP | TWIP | Slip | HCP_to_FCC_reversion | Dominant_mechanism | HCP_fraction_at_condition | Twin_fraction_or_Sigma3 | YS_MPa | UTS_MPa | Elongation_pct | Evidence_TRIP | Evidence_TWIP | Image_modalities | Image_usable_for_descriptors | Source_location | Label_confidence | Notes | Precipitate_types | Initial_alpha_martensite_area_fraction | HDI_strengthening_MPa | Uniform_elongation_pct | Magnetic_state_descriptor | Magnetic_critical_temperature_K | VEC | USFE_mJ_m2 | Derived_delta_atomic_size | Derived_VEC | Derived_DeltaSmix_R | Derived_DeltaHmix_kJmol | Derived_Omega | Derived_electronegativity_mismatch | Derived_mean_Tm_K | Derived_log10_strain_rate | Derived_TRIP_TWIP_class | Derived_feature_status
P006 | 10.1016/j.scriptamat.2019.02.018 | P006_C01 | P006_G01 | Experimental + DFT/CALPHAD | CoCrMnNiFe_series | at.% | 20 | 20 | 20 | 20 | 20 | [7 empty] | Arc melt; homogenize 1473K/5h; forge 50%; age 1273K/10min; roll 40%; age 1273K/6min | 1473 | 5 | 40 | 1273 | 6 | 298 | 0.00015 |  | final tensile |  | 1 | 0 |  |  | 87 | Thermo-Calc at 300 K | -72 |  |  |  |  | 1 | 0 | Reference equiatomic alloy; label not forced | [5 empty] | XRD/EBSD; TRIP explicitly identified for Ni15Fe10 | EBSD; TWIP explicitly identified for Ni15Fe15 | SEM/EBSD; XRD | Yes | Figs. 1-3; abstract/conclusions | Medium | 0 K DFT ISFE is kept separate from finite-temperature experimental SFE. ¦ 0 K DFT ISFE and finite-temperature thermodynamic ΔG retained separately. | [17 empty] | NA — reserved for later calculation; do not infer during raw extraction
P006 | 10.1016/j.scriptamat.2019.02.018 | P006_C02 | P006_G01 | Experimental + DFT/CALPHAD | CoCrMnNiFe_series | at.% | 15 | 15 | 35 | 20 | 15 | [7 empty] | Arc melt; homogenize 1473K/5h; forge 50%; age 1273K/10min; roll 40%; age 1273K/6min | 1473 | 5 | 40 | 1273 | 6 | 298 | 0.00015 |  | final tensile |  | 1 | 0 |  |  | -34 | Thermo-Calc at 300 K | -75 |  |  | 0 | 1 | 1 | 0 | TWIP-dominant | [5 empty] | XRD/EBSD; TRIP explicitly identified for Ni15Fe10 | EBSD; TWIP explicitly identified for Ni15Fe15 | SEM/EBSD; XRD | Yes | Figs. 1-3; abstract/conclusions | High | 0 K DFT ISFE is kept separate from finite-temperature experimental SFE. ¦ 0 K DFT ISFE and finite-temperature thermodynamic ΔG retained separately. | [17 empty] | NA — reserved for later calculation; do not infer during raw extraction
P006 | 10.1016/j.scriptamat.2019.02.018 | P006_C03 | P006_G01 | Experimental + DFT/CALPHAD | CoCrMnNiFe_series | at.% | 10 | 15 | 35 | 25 | 15 | [7 empty] | Arc melt; homogenize 1473K/5h; forge 50%; age 1273K/10min; roll 40%; age 1273K/6min | 1473 | 5 | 40 | 1273 | 6 | 298 | 0.00015 |  | final tensile |  | 1 | 0 |  |  | -276 | Thermo-Calc at 300 K | -87 |  |  | 1 | 0 | 1 | 0 | TRIP-dominant | [5 empty] | XRD/EBSD; TRIP explicitly identified for Ni15Fe10 | EBSD; TWIP explicitly identified for Ni15Fe15 | SEM/EBSD; XRD | Yes | Figs. 1-3; abstract/conclusions | High | 0 K DFT ISFE is kept separate from finite-temperature experimental SFE. ¦ 0 K DFT ISFE and finite-temperature thermodynamic ΔG retained separately. | [17 empty] | NA — reserved for later calculation; do not infer during raw extraction
P007 | 10.1016/j.actamat.2022.117974 | P007_C01 | P007_G01 | Experimental | Fe49.5Mn30Co10Cr10C0.2Ti0.1V0.1Mo0.1 | at.% | 49.78 | 29.86 | 9.88 | 9.91 |  |  | 0.23 | 0.12 |  | 0.12 | 0.11 |  | VIM; homogenize 1200C/2h; hot roll; cold roll 50%; anneal 600C | 1473 | 2 | 50 | 873 | 60 | 298 | 0.001 |  | final tensile | 1.4 | 1 | [8 empty] | 1 | 1 | 1 | 0 | Dislocation slip + TWIP + TRIP |  |  | 916 | 1103 | 33 | TEM/XRD evidence for deformation-induced ε and reverse transformation | TEM deformation twins for short annealing times | XRD; BSE; EBSD/GOS/KAM; TEM; STEM-EDS | Yes | Table 3; Figs. 3,5-10; conclusions | High | Average grain size ~1.3–1.5 µm across series. Initial ε ~0.8% at 10 h and ~2.2% at 72 h. ¦ Hierarchical precipitates; longer annealing activates multi-variant ε, ε→γ reversion and sequential γ→ε→γ→ε transformation. | σ phase; Cr-rich MC-type carbides; nanoscale (Ti,V,Mo)C | [16 empty] | NA — reserved for later calculation; do not infer during raw extraction
P007 | 10.1016/j.actamat.2022.117974 | P007_C02 | P007_G01 | Experimental | Fe49.5Mn30Co10Cr10C0.2Ti0.1V0.1Mo0.1 | at.% | 49.78 | 29.86 | 9.88 | 9.91 |  |  | 0.23 | 0.12 |  | 0.12 | 0.11 |  | VIM; homogenize 1200C/2h; hot roll; cold roll 50%; anneal 600C | 1473 | 2 | 50 | 873 | 120 | 298 | 0.001 |  | final tensile | 1.4 | 1 | [8 empty] | 1 | 1 | 1 | 0 | Dislocation slip + TWIP + TRIP |  |  | 822 | 1079 | 42 | TEM/XRD evidence for deformation-induced ε and reverse transformation | TEM deformation twins for short annealing times | XRD; BSE; EBSD/GOS/KAM; TEM; STEM-EDS | Yes | Table 3; Figs. 3,5-10; conclusions | High | Average grain size ~1.3–1.5 µm across series. Initial ε ~0.8% at 10 h and ~2.2% at 72 h. ¦ Hierarchical precipitates; longer annealing activates multi-variant ε, ε→γ reversion and sequential γ→ε→γ→ε transformation. | σ phase; Cr-rich MC-type carbides; nanoscale (Ti,V,Mo)C | [16 empty] | NA — reserved for later calculation; do not infer during raw extraction
P007 | 10.1016/j.actamat.2022.117974 | P007_C03 | P007_G01 | Experimental | Fe49.5Mn30Co10Cr10C0.2Ti0.1V0.1Mo0.1 | at.% | 49.78 | 29.86 | 9.88 | 9.91 |  |  | 0.23 | 0.12 |  | 0.12 | 0.11 |  | VIM; homogenize 1200C/2h; hot roll; cold roll 50%; anneal 600C | 1473 | 2 | 50 | 873 | 300 | 298 | 0.001 |  | final tensile | 1.4 | 1 | [10 empty] | 1 |  | Mechanism transition; exact class to verify |  |  | 735 | 1038 | 43 | TEM/XRD evidence for deformation-induced ε and reverse transformation | TEM deformation twins for short annealing times | XRD; BSE; EBSD/GOS/KAM; TEM; STEM-EDS | Yes | Table 3; Figs. 3,5-10; conclusions | Medium | Average grain size ~1.3–1.5 µm across series. Initial ε ~0.8% at 10 h and ~2.2% at 72 h. ¦ Hierarchical precipitates; longer annealing activates multi-variant ε, ε→γ reversion and sequential γ→ε→γ→ε transformation. | σ phase; Cr-rich MC-type carbides; nanoscale (Ti,V,Mo)C | [16 empty] | NA — reserved for later calculation; do not infer during raw extraction
P007 | 10.1016/j.actamat.2022.117974 | P007_C04 | P007_G01 | Experimental | Fe49.5Mn30Co10Cr10C0.2Ti0.1V0.1Mo0.1 | at.% | 49.78 | 29.86 | 9.88 | 9.91 |  |  | 0.23 | 0.12 |  | 0.12 | 0.11 |  | VIM; homogenize 1200C/2h; hot roll; cold roll 50%; anneal 600C | 1473 | 2 | 50 | 873 | 600 | 298 | 0.001 |  | final tensile | 1.4 | 1 | [8 empty] | 1 |  | 1 | 1 | Multi-variant ε + reverse transformation + sequential transformation |  |  | 699 | 1041 | 45 | TEM/XRD evidence for deformation-induced ε and reverse transformation | TEM deformation twins for short annealing times | XRD; BSE; EBSD/GOS/KAM; TEM; STEM-EDS | Yes | Table 3; Figs. 3,5-10; conclusions | High | Average grain size ~1.3–1.5 µm across series. Initial ε ~0.8% at 10 h and ~2.2% at 72 h. ¦ Hierarchical precipitates; longer annealing activates multi-variant ε, ε→γ reversion and sequential γ→ε→γ→ε transformation. | σ phase; Cr-rich MC-type carbides; nanoscale (Ti,V,Mo)C | [16 empty] | NA — reserved for later calculation; do not infer during raw extraction
P007 | 10.1016/j.actamat.2022.117974 | P007_C05 | P007_G01 | Experimental | Fe49.5Mn30Co10Cr10C0.2Ti0.1V0.1Mo0.1 | at.% | 49.78 | 29.86 | 9.88 | 9.91 |  |  | 0.23 | 0.12 |  | 0.12 | 0.11 |  | VIM; homogenize 1200C/2h; hot roll; cold roll 50%; anneal 600C | 1473 | 2 | 50 | 873 | 4320 | 298 | 0.001 |  | final tensile | 1.4 | 1 | [8 empty] | 1 |  | 1 | 1 | Multi-variant ε + reverse transformation + sequential transformation |  |  | 689 | 1077 | 37 | TEM/XRD evidence for deformation-induced ε and reverse transformation | TEM deformation twins for short annealing times | XRD; BSE; EBSD/GOS/KAM; TEM; STEM-EDS | Yes | Table 3; Figs. 3,5-10; conclusions | High | Average grain size ~1.3–1.5 µm across series. Initial ε ~0.8% at 10 h and ~2.2% at 72 h. ¦ Hierarchical precipitates; longer annealing activates multi-variant ε, ε→γ reversion and sequential γ→ε→γ→ε transformation. | σ phase; Cr-rich MC-type carbides; nanoscale (Ti,V,Mo)C | [16 empty] | NA — reserved for later calculation; do not infer during raw extraction
P008 | 10.1016/j.ijplas.2021.102965 | P008_C01 | P008_G01 | Experimental | Fe49.6Mn30.0Co10.0Cr10.4 | at.% | 49.6 | 30 | 10 | 10.4 | [8 empty] | Base alloy reference; thermomechanically processed | 1473 | 2 | 60 |  |  | 298 | 0.001 |  | final tensile | [10 empty] | 1 |  | 1 |  | Martensitic-transformation-dominant base alloy |  |  | 210 |  |  | Paper states base alloy dominated by martensitic transformation | Not assigned until condition-specific twin evidence is extracted | SEM; EBSD; TEM; XRD | Yes | Abstract + methods + mechanism comparison | Medium | YS ~210 MPa inferred from statement that N2.6 raises YS from 210 to 1310 MPa. ¦ Heavy N doping changes dominant deformation from martensitic transformation to twinning. | [17 empty] | NA — reserved for later calculation; do not infer during raw extraction
P008 | 10.1016/j.ijplas.2021.102965 | P008_C02 | P008_G02 | Experimental | Fe45.9Mn30.4Co10.5Cr10.6N2.6 | at.% | 45.9 | 30.4 | 10.5 | 10.6 |  | 2.6 | [6 empty] | High-N alloy; thermomechanical processing producing multi-heterostructure | 1473 | 2 | 60 | 1023 | 3 | 298 | 0.001 |  | final tensile | [10 empty] | 0 | 1 | 1 |  | Twinning-dominant; martensitic transformation suppressed |  |  | 1310 |  | 16.5 | Paper explicitly states dominant mechanism changes away from martensitic transformation | TEM/EBSD evidence; twinning becomes dominant | SEM; EBSD; TEM; APT | Yes | Abstract; methods; deformation microstructure section | High | Contains pre-existing α-martensite laths; do not confuse initial α with deformation-induced TRIP. ¦ Heavy N doping changes dominant deformation from martensitic transformation to twinning. |  | 0.24 | 750 | 16.5 | [13 empty] | NA — reserved for later calculation; do not infer during raw extraction
P010 | 10.1103/PhysRevMaterials.4.033601 | P010_C01 | P010_G01 | Experimental + DFT/magnetism | Cr20Mn24Fe30Co20Ni6 | at.% | 30 | 24 | 20 | 20 | 6 | [7 empty] | Synthesized after ab-initio compositional screening; tensile + magnetic/microstructure characterization | [5 empty] | 298 | 0.001 | 0.2 | local strain ~20% mechanism characterization | [10 empty] | 1 | 1 | 1 |  | TRIP with twin-like planar defects / mixed low-SFE deformation | [5 empty] | XRD/EBSD/TEM phase evidence and alloy-level mechanism assignment | TEM/EBSD/ECCI local-strain mechanism evidence; alloy-level comparison | XRD; EBSD; ECCI; TEM; magnetic measurements | Yes | Abstract; Figs. 1-5; Summary and Conclusions | Medium | Dual FCC+HCP initially; TEM at ~20% local strain confirms FCC+HCP; twin-like defects noted but diffraction confirmation limited. ¦ SFE depends on magnetic state; retain magnetic descriptor with SFE. |  |  |  |  | PM/AFM ordering explicitly modeled; Mn stabilizes AFM configurations |  | 7.68 |  |  | 7.68 | [7 empty] | NA — reserved for later calculation; do not infer during raw extraction
P010 | 10.1103/PhysRevMaterials.4.033601 | P010_C02 | P010_G02 | Experimental + DFT/magnetism | Cr20Mn30Fe24Co20Ni6 | at.% | 24 | 30 | 20 | 20 | 6 | [7 empty] | Synthesized after ab-initio compositional screening; tensile + magnetic/microstructure characterization | [5 empty] | 298 | 0.001 | 0.2 | local strain ~20% mechanism characterization | [10 empty] | 0 | 1 | 1 |  | TWIP rather than TRIP | [5 empty] | XRD/EBSD/TEM phase evidence and alloy-level mechanism assignment | TEM/EBSD/ECCI local-strain mechanism evidence; alloy-level comparison | XRD; EBSD; ECCI; TEM; magnetic measurements | Yes | Abstract; Figs. 1-5; Summary and Conclusions | High | Single FCC initially; paper conclusion identifies alloy II as TWIP rather than TRIP. ¦ SFE depends on magnetic state; retain magnetic descriptor with SFE. |  |  |  |  | PM/AFM ordering explicitly modeled; Mn stabilizes AFM configurations |  | 7.62 |  |  | 7.62 | [7 empty] | NA — reserved for later calculation; do not infer during raw extraction
P010 | 10.1103/PhysRevMaterials.4.033601 | P010_C03 | P010_G03 | Experimental + DFT/magnetism | Cr20Mn15Fe34Co20Ni11 | at.% | 34 | 15 | 20 | 20 | 11 | [7 empty] | Synthesized after ab-initio compositional screening; tensile + magnetic/microstructure characterization | [5 empty] | 298 | 0.001 | 0.2 | local strain ~20% mechanism characterization | [10 empty] | 0 | 0 | 1 |  | Stable FCC / planar-slip-dominant relative to designed TRIP/TWIP alloys | [5 empty] | XRD/EBSD/TEM phase evidence and alloy-level mechanism assignment | TEM/EBSD/ECCI local-strain mechanism evidence; alloy-level comparison | XRD; EBSD; ECCI; TEM; magnetic measurements | Yes | Abstract; Figs. 1-5; Summary and Conclusions | High | Single FCC initially; retained as explicit non-TRIP/non-TWIP comparator based on paper's three-alloy mechanism comparison. ¦ SFE depends on magnetic state; retain magnetic descriptor with SFE. |  |  |  |  | PM/AFM ordering explicitly modeled; Mn stabilizes AFM configurations |  | 7.87 |  |  | 7.87 | [7 empty] | NA — reserved for later calculation; do not infer during raw extraction
P009 | 10.1126/sciadv.abo7333 | P009_C01 | P009_G01 | Experimental + CALPHAD/DFT | Co36Cr20Fe26Mn10Ni8 | at.% | 26 | 10 | 36 | 20 | 8 | [7 empty] | Cast; homogenized 1200C; ~60% cold rolled | 1473 |  | 60 |  |  | 293 |  |  | post-cold-rolling mechanism characterization | [10 empty] | 1 | 0 | 1 |  | TRIP | [5 empty] | EBSD phase mapping after cold rolling; experimental mechanism classification | EBSD/grain-boundary evidence; experimental mechanism classification | EBSD; SEM; nanoindentation | Yes | Wang et al. 2022, Fig. 5 and design/validation results | High | #0; experimentally classified TRIP ¦ Seven experimentally validated designed alloys; UMFE/UTFE are priority descriptors. Exact fault-energy values should be populated from source/supplement rather than guessed. | [17 empty] | NA — reserved for later calculation; do not infer during raw extraction
P009 | 10.1126/sciadv.abo7333 | P009_C02 | P009_G02 | Experimental + CALPHAD/DFT | Co32Cr20Fe26Mn10Ni12 | at.% | 26 | 10 | 32 | 20 | 12 | [7 empty] | Cast; homogenized 1200C; ~60% cold rolled | 1473 |  | 60 |  |  | 293 |  |  | post-cold-rolling mechanism characterization | [10 empty] | 0 | 1 | 1 |  | TWIP | [5 empty] | EBSD phase mapping after cold rolling; experimental mechanism classification | EBSD/grain-boundary evidence; experimental mechanism classification | EBSD; SEM; nanoindentation | Yes | Wang et al. 2022, Fig. 5 and design/validation results | High | #1; experimentally classified TWIP ¦ Seven experimentally validated designed alloys; UMFE/UTFE are priority descriptors. Exact fault-energy values should be populated from source/supplement rather than guessed. | [17 empty] | NA — reserved for later calculation; do not infer during raw extraction
P009 | 10.1126/sciadv.abo7333 | P009_C03 | P009_G03 | Experimental + CALPHAD/DFT | Co28Cr20Fe26Mn10Ni16 | at.% | 26 | 10 | 28 | 20 | 16 | [7 empty] | Cast; homogenized 1200C; ~60% cold rolled | 1473 |  | 60 |  |  | 293 |  |  | post-cold-rolling mechanism characterization | [10 empty] | 0 | 1 | 1 |  | TWIP | [5 empty] | EBSD phase mapping after cold rolling; experimental mechanism classification | EBSD/grain-boundary evidence; experimental mechanism classification | EBSD; SEM; nanoindentation | Yes | Wang et al. 2022, Fig. 5 and design/validation results | High | #2; experimentally classified TWIP ¦ Seven experimentally validated designed alloys; UMFE/UTFE are priority descriptors. Exact fault-energy values should be populated from source/supplement rather than guessed. | [17 empty] | NA — reserved for later calculation; do not infer during raw extraction
P009 | 10.1126/sciadv.abo7333 | P009_C04 | P009_G04 | Experimental + CALPHAD/DFT | Co24Cr20Fe26Mn10Ni20 | at.% | 26 | 10 | 24 | 20 | 20 | [7 empty] | Cast; homogenized 1200C; ~60% cold rolled | 1473 |  | 60 |  |  | 293 |  |  | post-cold-rolling mechanism characterization | [10 empty] | 0 | 1 | 1 |  | TWIP | [5 empty] | EBSD phase mapping after cold rolling; experimental mechanism classification | EBSD/grain-boundary evidence; experimental mechanism classification | EBSD; SEM; nanoindentation | Yes | Wang et al. 2022, Fig. 5 and design/validation results | High | #3; experimentally classified TWIP ¦ Seven experimentally validated designed alloys; UMFE/UTFE are priority descriptors. Exact fault-energy values should be populated from source/supplement rather than guessed. | [17 empty] | NA — reserved for later calculation; do not infer during raw extraction
P009 | 10.1126/sciadv.abo7333 | P009_C05 | P009_G05 | Experimental + CALPHAD/DFT | Co36Cr28Fe18Mn10Ni8 | at.% | 18 | 10 | 36 | 28 | 8 | [7 empty] | Cast; homogenized 1200C; ~60% cold rolled | 1473 |  | 60 |  |  | 293 |  |  | post-cold-rolling mechanism characterization | [10 empty] | 1 | 0 | 1 |  | TRIP | [5 empty] | EBSD phase mapping after cold rolling; experimental mechanism classification | EBSD/grain-boundary evidence; experimental mechanism classification | EBSD; SEM; nanoindentation | Yes | Wang et al. 2022, Fig. 5 and design/validation results | High | #4; experimentally classified TRIP ¦ Seven experimentally validated designed alloys; UMFE/UTFE are priority descriptors. Exact fault-energy values should be populated from source/supplement rather than guessed. | [17 empty] | NA — reserved for later calculation; do not infer during raw extraction
P009 | 10.1126/sciadv.abo7333 | P009_C06 | P009_G06 | Experimental + CALPHAD/DFT | Co36Cr24Fe22Mn10Ni8 | at.% | 22 | 10 | 36 | 24 | 8 | [7 empty] | Cast; homogenized 1200C; ~60% cold rolled | 1473 |  | 60 |  |  | 293 |  |  | post-cold-rolling mechanism characterization | [10 empty] | 1 | 0 | 1 |  | TRIP | [5 empty] | EBSD phase mapping after cold rolling; experimental mechanism classification | EBSD/grain-boundary evidence; experimental mechanism classification | EBSD; SEM; nanoindentation | Yes | Wang et al. 2022, Fig. 5 and design/validation results | High | #5; experimentally classified TRIP ¦ Seven experimentally validated designed alloys; UMFE/UTFE are priority descriptors. Exact fault-energy values should be populated from source/supplement rather than guessed. | [17 empty] | NA — reserved for later calculation; do not infer during raw extraction
P009 | 10.1126/sciadv.abo7333 | P009_C07 | P009_G07 | Experimental + CALPHAD/DFT | Co36Cr16Fe30Mn10Ni8 | at.% | 30 | 10 | 36 | 16 | 8 | [7 empty] | Cast; homogenized 1200C; ~60% cold rolled | 1473 |  | 60 |  |  | 293 |  |  | post-cold-rolling mechanism characterization | [10 empty] | 1 | 0 | 1 |  | TRIP | [5 empty] | EBSD phase mapping after cold rolling; experimental mechanism classification | EBSD/grain-boundary evidence; experimental mechanism classification | EBSD; SEM; nanoindentation | Yes | Wang et al. 2022, Fig. 5 and design/validation results | High | #6; experimentally classified TRIP ¦ Seven experimentally validated designed alloys; UMFE/UTFE are priority descriptors. Exact fault-energy values should be populated from source/supplement rather than guessed. | [17 empty] | NA — reserved for later calculation; do not infer during raw extraction

## Derived_Features_Template
Feature | Current_status | Later action
Derived_delta_atomic_size | NA | Calculate from at.% and chosen elemental atomic-radius table.
Derived_VEC | Partly calculated for P010; NA elsewhere | Calculate composition-weighted VEC consistently for all alloys.
Derived_DeltaSmix_R | NA | Calculate -Σci ln(ci).
Derived_DeltaHmix_kJmol | NA | Calculate after fixing one binary mixing-enthalpy database.
Derived_Omega | NA | Calculate Tm*ΔSmix/¦ΔHmix¦ after Tm and ΔHmix are standardized.
Derived_electronegativity_mismatch | NA | Calculate from at.% and one fixed electronegativity scale.
Derived_mean_Tm_K | NA | Calculate composition-weighted elemental melting temperature.
Derived_log10_strain_rate | NA | Calculate log10(strain_rate_s-1) where strain rate exists.
Derived_TRIP_TWIP_class | NA | Create only after final label QC: 00/10/01/11.
UMFE/UTFE/USFE | Source-dependent NA | Populate from paper/supplement or later validated calculation; do not infer from ISFE.

## Audit
Metric | Value
Included papers | P006, P007, P008, P009, P010 only
Number of papers | 5
Condition-level rows | 20
P006 rows | 3
P007 rows | 5
P008 rows | 2
P009 rows | 7
P010 rows | 3
Paper_Index columns | Paper_ID + DOI only
Missing-value policy | Leave blank/NA when source does not support an exact value; no guessing.